## Sheet1
Young's Modulus of Elasticity - E - (10^6 psi)
Metal Type | Temperature (oC)
| -200 | -129 | -73 | 21 | 93 | 149 | 204 | 260 | 316 | 371 | 427 | 482 | 538 | 593 | 649
Temperature (oF)
| -325 | -200 | -100 | 70 | 200 | 300 | 400 | 500 | 600 | 700 | 800 | 900 | 1000 | 1100 | 1200
Cast iron
Gray cast iron |  |  |  | 13.4 | 13.2 | 12.9 | 12.6 | 12.2 | 11.7 | 11 | 10.2
Steel
Carbon steel C <= 0.3% | 31.4 | 30.8 | 30.2 | 29.5 | 28.8 | 28.3 | 27.7 | 27.3 | 26.7 | 25.5 | 24.2 | 22.4 | 20.4 | 18
Carbon steel C => 0.3% | 31.2 | 30.6 | 30 | 29.3 | 28.6 | 28.1 | 27.5 | 27.1 | 26.5 | 25.3 | 24 | 22.2 | 20.2 | 17.9 | 15.4
Carbon-moly steels | 31.1 | 30.5 | 29.9 | 29.2 | 28.5 | 28 | 27.4 | 27 | 26.4 | 25.3 | 23.9 | 22.2 | 20.1 | 17.8 | 15.3
Nickel steels Ni 2% - 9% | 29.6 | 29.1 | 28.5 | 27.8 | 27.1 | 26.7 | 26.1 | 25.7 | 25.2 | 24.6 | 23
Cr-Mo steels Cr 1/2% - 2% | 31.6 | 31 | 30.4 | 29.7 | 29 | 28.5 | 27.9 | 27.5 | 26.9 | 26.3 | 25.5 | 24.8 | 23.9 | 23 | 21.8
Cr-Mo steels Cr 2 1/4% - 3% | 32.6 | 32 | 31.4 | 30.6 | 29.8 | 29.4 | 28.8 | 28.3 | 27.7 | 27.1 | 26.3 | 25.6 | 24.6 | 23.7 | 22.5
Cr-Mo steels Cr 5% - 9% | 32.9 | 32.3 | 31.7 | 30.9 | 30.1 | 29.7 | 29 | 28.6 | 28 | 27.3 | 26.1 | 24.7 | 22.7 | 20.4 | 18.2
Chromium steels Cr 12%, 17%, 27% | 31.2 | 30.7 | 30.1 | 29.2 | 28.5 | 27.9 | 27.3 | 26.7 | 26.1 | 25.6 | 24.7 | 23.2 | 21.5 | 19.1 | 16.6
Austenitic steels (TP304, 310, 316, 321, 347) | 30.3 | 29.7 | 29.1 | 28.3 | 27.6 | 27 | 26.5 | 25.8 | 25.3 | 24.8 | 24.1 | 23.5 | 22.8 | 22.1 | 21.2
Copper and copper alloys
Comp. and leaded-Sn bronze (C83600, C92200) | 14.8 | 14.6 | 14.4 | 14 | 13.7 | 13.4 | 13.2 | 12.9 | 12.5 | 12
Naval brass Si & Al bronze (C46400, C65500, C95200, C95400) | 15.9 | 15.6 | 15.4 | 15 | 14.6 | 14.4 | 14.1 | 13.8 | 13.4 | 12.8
Copper (C11000) | 16.9 | 16.6 | 16.5 | 16 | 15.6 | 15.4 | 15 | 14.7 | 14.2 | 13.7
Copper red brass Al-bronze (C10200, C12000, C12200, C12500, C14200, C23000, C61400) | 18 | 17.7 | 17.5 | 17 | 16.6 | 16.3 | 16 | 15.6 | 15.1 | 14.5
Nickel and Nickel Alloys
Monel 400 (N04400) | 27.8 | 27.3 | 26.8 | 26 | 25.4 | 25 | 24.7 | 24.3 | 24.1 | 23.7 | 23.1 | 22.6 | 22.1 | 21.7 | 21.2
Titanium
Unalloyed titanium grades 1, 2, 3 and 7 |  |  |  | 15.5 | 15 | 14.6 | 14 | 13.3 | 12.6 | 11.9 | 11.2
Aluminum and aluminum alloys
Grades 443, 1060, 1100, 3003, 3004, 6063 | 11.1 | 10.8 | 10.5 | 10 | 9.6 | 9.2 | 8.7